## Sheet1
产品编号 | 品名 | 库房垛位 | 国家标准及牌号 | 厚 | 宽 | 长 | 实重 | 缺陷代码 | 上表 | 下表 | 防锈油种类 | 后处理方法 | 上表 | 下表 | 合计 | 订单用途
H11237084095P0 | 热轧.卷 | S3D0413 | GB/T3274_Q235B | 6.06 | 1250 | 419 | 25.9 | 异物压入 | [7 empty] | 酸洗,汽车结构
H11237084078P1 | 热轧.卷 | S3C0414 | GB/T3274_Q235B | 6.04 | 1380 | 71 | 4.66 | 瓢曲 | [7 empty] | 酸洗,汽车结构
H12237084076P0 | 热轧.卷 | S3D0313 | GB/T3274_Q235B | 6.04 | 1380 | 377 | 25.84 | 氧化铁皮压入 | [7 empty] | 酸洗,汽车结构
H12237084074P2 | 热轧.卷 | S3C0713 | GB/T3274_Q235B | 6.04 | 1380 | 287 | 19.6 | 氧化铁皮压入 | [7 empty] | 酸洗,汽车结构
H12237084074P1 | 热轧.卷 | S3C0613 | GB/T3274_Q235B | 6.04 | 1380 | 90 | 6.2 | 擦伤 | [7 empty] | 酸洗,汽车结构
H12237084079P0 | 热轧.卷 | S3D0213 | GB/T3274_Q235B | 6.04 | 1380 | 379 | 25.84 | 氧化铁皮压入 | [7 empty] | 酸洗,汽车结构
H23234058048 | 热轧.卷 | S2D0515 | JIS G3131_SPHC | 5 | 1510 | 502 | 29.24 | 横折印 | [7 empty] | 冷轧,冲压
H24237084749 | 热轧.卷 | S2A0219 | SGRZX402_SR700 | 12.4 | 1345 | 192 | 25.22 | 塔形 | [7 empty] | 热轧,其它
H23237084298 | 热轧.卷 | S1C0410 | SGRZX083_SPHC-M2 | 3 | 1740 | 823 | 32.16 | 夹杂 | [7 empty] | 热轧,冷轧基料
H24237084300 | 热轧.卷 | S1C0209 | SGRZX083_SPHC-M2 | 3 | 1740 | 822 | 32.12 | 夹杂 | [7 empty] | 热轧,冷轧基料
H23237084238 | 热轧.卷 | S1C0210 | GB/T3274_Q355B | 23.75 | 1437 | 110 | 29.38 | 异物压入 | [7 empty] | 热轧,其它
H11237084664 | 热轧.卷 | S1C0609 | GB/T3274_Q235B | 9.5 | 1895 | 207 | 28.92 | 擦伤 | [7 empty] | 热轧,其它
产品编号 | 品名 | 库房垛位 | 国家标准及牌号 | 厚 | 宽 | 长 | 实重 | 缺陷代码 | 上表 | 下表 | 防锈油种类 | 后处理方法 | 上表 | 下表 | 合计 | 订单用途
2305029322D500 | 热镀锌.卷 | R1D1012 | EN10346_DX51D+Z | 1.49 | 1253.7 | 322 | 4.64 | 挫伤 | 596.89 | 596.82 |  | 无铬钝化(C5) | 43.51 | 44.447 | 87.957 | 热镀锌,汽车
2305037720D500 | 热镀锌.卷 | R1D1135 | EN10346_DX51D+Z | 0.98 | 1253.7 | 931 | 8.76 | 露钢 | 0 | 0 |  | 无铬钝化(C5) | 149.077 | 154.222 | 303.299 | 热镀锌,汽车
2305058822D500 | 热镀锌.卷 | R1D1132 | EN10346_DX51D+Z | 0.78 | 1198 | 815 | 5.9 | 边损 | 692.13 | 712.68 |  | 不后处理 | 42.4 | 43.407 | 85.807 | 热镀锌,其它
2305011300D100 | 热镀锌.卷 | R1D1133 | EN10346_DX51D+Z | 0.796 | 1269.3 | 539 | 4.2 | 停车废（减速） | 0 | 0 | 一般防锈油 | 不后处理 | 38.72 | 35.511 | 74.231 | 热镀锌,其它
2305058810D100 | 热镀锌.卷 | R1D1134 | EN10346_DX51D+Z | 0.783 | 1275.2 | 1057 | 8.16 | 停车废（减速） | 685.13 | 684.95 | 一般防锈油 | 不后处理 | 39.747 | 40.165 | 79.912 | 热镀锌,其它
2304913710D100 | 热镀锌.卷 | R1D1226 | SGRZX072_DX51D+Z-MD | 1.491 | 1221.5 | 236 | 3.36 | 孔洞 | 286.61 | 289.22 | 冲压油 | 三价铬酸钝化(C3) | 48.65 | 43.799 | 92.449 | 热镀锌,家电
2304913420D100 | 热镀锌.卷 | R1D1229 | SGRZX072_DX51D+Z-MD | 1.199 | 1222 | 584 | 6.62 | 辊印/压痕 | 294.66 | 294.76 | 冲压油 | 三价铬酸钝化(C3) | 100.352 | 98.359 | 198.711 | 热镀锌,家电
2305027710D100 | 热镀锌.卷 | R1B0512 | EN10346_DX51D+Z | 1.975 | 1253.6 | 913 | 17.7 | 翘皮 | 0 | 0 | 无 | 无铬钝化(C5) | 48.119 | 47.679 | 95.798 | 热镀锌,家电
产品编号 | 品名 | 库房垛位 | 国家标准及牌号 | 厚 | 宽 | 长 | 实重 | 缺陷代码 | 上表 | 下表 | 防锈油种类 | 后处理方法 | 上表 | 下表 | 合计 | 订单用途
2304126410C600 | 冷轧.卷 | R1B0609 | JISG3141_SPCC | 1.2 | 1201.3 |  | 12.18 | 划伤 | 595.72 | 596.12 | [5 empty] | 冷轧,其它
2304657230C400 | 冷轧.卷 | R3D1306 | GB/T20564.7_CR950/1180MS | 1.19 | 1254.1 | 642 | 7.36 | 划伤 | 399.59 | 399.57 | [5 empty] | 冷轧,汽车用钢
2304499010C200 | 冷轧.卷 | R3D1307 | EN10130_DC01 | 1.408 | 1120.8 | 509 | 6.24 | 划伤 | 299.33 | 298.82 | 冲压油 |  |  |  |  | 冷轧,冲压
2304657920C400 | 冷轧.卷 | R3D0828 | GB/T20564.7_CR700/980MS | 0.88 | 1254.2 | 804 | 6.88 | 浪形 | 298.67 | 298.71 | [5 empty] | 冷轧,汽车结构件
产品编号 | 品名 | 库房垛位 | 国家标准及牌号 | 厚 | 宽 | 长 | 理重 | 缺陷代码 | 上表 | 下表 | 防锈油种类 | 后处理方法 | 上表 | 下表 | 合计 | 订单用途
P72360377500R01 | 厚板.中厚板 | L1A3601 | SGRZX596_Q690D-Z | 40 | 2500 | 11000 | 8.635 | 探伤不合 | [7 empty] | 厚板.矿山机械
P72361617900T01 | 厚板.中厚板 | L1A3601 | GB/T1591_Q355D | 79 | 2180 | 8760 | 11.843 | 探伤不合 | [7 empty] | 中厚板,其它
P52370968900T01 | 厚板.中厚板 | L4A1301 | GB/T21237_L245 | 9.5 | 2205 | 12030 | 1.978 | 物性不合 | [7 empty] | 厚板,制管
P52370968800T03 | 厚板.中厚板 | L4A1301 | GB/T21237_L245 | 9.5 | 2205 | 12030 | 1.978 | 物性不合 | [7 empty] | 厚板,制管
P52370968800T02 | 厚板.中厚板 | L4A1301 | GB/T21237_L245 | 9.5 | 2205 | 12030 | 1.978 | 物性不合 | [7 empty] | 厚板,制管
P52370969000T01 | 厚板.中厚板 | L4A1301 | GB/T21237_L245 | 9.5 | 2205 | 12030 | 1.978 | 物性不合 | [7 empty] | 厚板,制管
P52370969000T02 | 厚板.中厚板 | L4A1301 | GB/T21237_L245 | 9.5 | 2205 | 12030 | 1.978 | 物性不合 | [7 empty] | 厚板,制管
P52370968900T02 | 厚板.中厚板 | L4A1301 | GB/T21237_L245 | 9.5 | 2205 | 12030 | 1.978 | 物性不合 | [7 empty] | 厚板,制管
P52370968900T03 | 厚板.中厚板 | L4A1301 | GB/T21237_L245 | 9.5 | 2205 | 12030 | 1.978 | 物性不合 | [7 empty] | 厚板,制管
P52370969100T02 | 厚板.中厚板 | L4A1301 | GB/T21237_L245 | 9.5 | 2205 | 12030 | 1.978 | 物性不合 | [7 empty] | 厚板,制管
P52370968800T01 | 厚板.中厚板 | L4A1301 | GB/T21237_L245 | 9.5 | 2205 | 12030 | 1.978 | 物性不合 | [7 empty] | 厚板,制管
P52370969100T03 | 厚板.中厚板 | L4A1301 | GB/T21237_L245 | 9.5 | 2205 | 12030 | 1.978 | 物性不合 | [7 empty] | 厚板,制管
P52370969000T03 | 厚板.中厚板 | L2A4301 | GB/T21237_L245 | 9.5 | 2205 | 12030 | 1.978 | 物性不合 | [7 empty] | 厚板,制管
P52370969100T01 | 厚板.中厚板 | L4A1301 | GB/T21237_L245 | 9.5 | 2205 | 12030 | 1.978 | 物性不合 | [7 empty] | 厚板,制管
P52370969200T03 | 厚板.中厚板 | L4A1301 | GB/T21237_L245 | 9.5 | 2205 | 12030 | 1.978 | 物性不合 | [7 empty] | 厚板,制管
P52370969200T02 | 厚板.中厚板 | L4A1301 | GB/T21237_L245 | 9.5 | 2205 | 12030 | 1.978 | 物性不合 | [7 empty] | 厚板,制管
P52370969200T01 | 厚板.中厚板 | L4A1301 | GB/T21237_L245 | 9.5 | 2205 | 12030 | 1.978 | 物性不合 | [7 empty] | 厚板,制管
P72360658100A03 | 厚板.中厚板 | L2A2501 | SGRZX 608_ZT2311 | 36 | 2260 | 7200 | 4.598 | 红送网裂 | [7 empty] | 中厚板,其它
SP62371053400N01 | 厚板.中厚板 | U5A0101 | LR_LRAH36 | 40 | 2990 | 12000 | 11.266 | 异物压入 | [7 empty] | 厚板,造船
SP72370876200N01 | 厚板.中厚板 | U5A0101 | ABS_AB/EH36 | 46 | 2700 | 14550 | 14.186 | 异物压入 | [7 empty] | 厚板,造船
SP72370876500N01 | 厚板.中厚板 | U5A0101 | ABS_AB/EH36 | 46 | 2700 | 14550 | 14.186 | 夹杂 | [7 empty] | 厚板,造船
SP72370876400N01 | 厚板.中厚板 | U5A0101 | ABS_AB/EH36 | 46 | 2700 | 14550 | 14.186 | 夹杂 | [7 empty] | 厚板,造船
SP72370877100N01 | 厚板.中厚板 | U5A0101 | CCS RULES_EH36 | 50 | 3450 | 11350 | 15.369 | 夹杂 | [7 empty] | 厚板,造船
SP72370881400N01 | 厚板.中厚板 | U5A0101 | CCS RULES_EH36 | 50 | 3300 | 10800 | 13.989 | 夹杂 | [7 empty] | 厚板,造船
SP72370876600N01 | 厚板.中厚板 | U5A0101 | ABS_AB/EH36 | 46 | 2700 | 14550 | 14.186 | 夹杂 | [7 empty] | 厚板,造船